## 워터커버 수성발수제
This product is a water-based glossy transparent paint mainly composed of special acrylic emulsion with excellent water resistance and weather resistance. In addition, it can be coated with a water-based top coat to exhibit waterproof function, and it has excellent workability as it has little odor and does not need to be diluted.
Usage |  | Building walls, boiler rooms, verandas, basements, bathrooms, tile surfaces, toilets
Specification
Paint type |  | Waterbased acrylic emulsion
Drying time |  | Category | 5℃ |  | 20℃ |  | 30℃
|  | Set-to-touch |  |  | 6 hours
|  | Dry hard |  |  | 24 hours
Thinner |  | Use of undiluted solution |  | Coating Method |  | Brush, roller
Specific gravity |  | Approx. 1.0 |  | Color |  | Milky white liquid
Solid volume ratio |  | approx. 28% |  | Thickness of dried film |  | 20㎛
Theoretical Coverage |  | 10~16.5 ㎡/L |  | Gloss |  | Glossy
Above coverage may vary depending on the construction site.
Storage and preservation |  | 12 months (Dry, cool, and dark place with good ventilation, room temperature 5℃~30℃, humidity less than 80%)
Product Properties (Physical Property Data)
Features |  | Excellent permeability and waterproofness
LOW VOC, free of harmful heavy metals, almost no odor during painting and drying process
Waterbased
How to Use
Applying on new & bare substrate |  | 1. Clean the concrete surface thoroughly.
(Clean the veranda and toilet tile line with a brush)
2. Dry the construction surface.
3. Apply evenly with a brush or roller and air dry until completely dry.
(When applying on tiles, wipe with a dry mop after 30 minutes of application.)
4. Do not use water until the construction surface is completely hardened.
5. If the leakage is severe, apply one more time using the above application method.
Applying on existing waterbased paint |  | 1. Remove foreign substances such as dust, oil from the surface of the waterbased old coating film.
2. Apply evenly with a brush or roller and air dry until completely dry.
※ When applying with a roller, use a short-haired oil roller.
3. Do not use water until the application surface is fully cured.
4. If the leakage is severe, apply one more time using the above application method.
GOODBYE LEAKAGE PLUS
WATERBASED TRANSPARENT